## Tabelle1
Wolfram Elektroden
Material | Gleichstromn (A) | Gleichstromn (A) | Wechselstroom (A)
Anschleifwinkel | 15° | 30° | stumpf
Eletroden Ø | Stahl - Edelstahl | Stahl - Edelstahl | ALU
1 | 5 - 20 | 10 - 30 | bis 25
1.6 | 10 - 50 | 20 - 75 | 30 - 90
2.4 | 10 - 50 | 20 - 90 | 80 - 140
3.2 | 30 - 80 | 40 - 140 | 130 - 190
4 | 50 - 100 | 50 - 150 | 180 - 270